## Sheet1
SMD Power Inductor EN/EB - Series (KY)
EN | 201610 | U | 1R0 | M | X01-SY00
Series | ① Dimensions | Standard Product | ② Inductance | ③ Inductance Tolerance | Internal Code
① Dimensions: 2.0mm length, 1.6mm width, 1.0mm height.
② Inductance: The conversion formula is RAB/ARB/AB*10^C. For example, 1R0=1.0uH.
③ Inductance Tolerance: For example, M＝±20%, N＝±30%
Note：
1. Test frequency: L : 1MHz/1V.
2. All test data referenced to 25℃ ambient.
3.Heat Rated Current (lrms) will cause the coil temperature rise approximately At of 40℃.
4. Saturation Current (lsat) will cause L0 to drop approximately 30%.
5. Operating Temperature Range -40°C~125℃.
6. Storage temperature and Humidity range -40℃~85℃<75%RH
7. The part temperature (ambient + temp rise) should not exceed 125℃ under worst case operating conditions. Circuit design, component, PCB trace size and thickness, airflow and other cooling provisions, all affect the part temperature. Part temperature should be verified in the end application.
8. Special inquiries besides the above common used types can be met on your requirement.
Part Number | Inductance (uH) | Tolerance (± %) | DCR (mΩ Max) | Isat (A Max) | Irms (A Max) | L×W (Dimensions) (mm) | T (Dimensions) (mm Max)
EB404012X1R0NX01-SY00 | 1 | 30 | 55 | 2.8 | 2 | 4.0±0.2*4.0±0.2 | 1.2
EB404012X1R5NX01-SY00 | 1.5 | 30 | 65 | 2.2 | 1.8 | 4.0±0.2*4.0±0.2 | 1.2
EB404012X2R2MX01-SY00 | 2.2 | 20 | 100 | 1.76 | 1.32 | 4.0±0.2*4.0±0.2 | 1.2
EB404012X3R3MX01-SY00 | 3.3 | 20 | 100 | 1.35 | 1.32 | 4.0±0.2*4.0±0.2 | 1.2
EB404012X4R7MX01-SY00 | 4.7 | 20 | 163 | 1.15 | 1 | 4.0±0.2*4.0±0.2 | 1.2
EB404012X5R6MX01-SY00 | 5.6 | 20 | 185 | 1 | 1 | 4.0±0.2*4.0±0.2 | 1.2
EB404012X6R8MX01-SY00 | 6.8 | 20 | 228 | 1.15 | 0.85 | 4.0±0.2*4.0±0.2 | 1.2
EB404012X100MX01-SY00 | 10 | 20 | 234 | 0.85 | 0.8 | 4.0±0.2*4.0±0.2 | 1.2
EB404012X150MX01-SY00 | 15 | 20 | 400 | 0.68 | 0.65 | 4.0±0.2*4.0±0.2 | 1.2
EB404012X180MX01-SY00 | 18 | 20 | 550 | 0.6 | 0.55 | 4.0±0.2*4.0±0.2 | 1.2
EB404012X220MX01-SY00 | 22 | 20 | 690 | 0.5 | 0.49 | 4.0±0.2*4.0±0.2 | 1.2
EB404012X330MX01-SY00 | 33 | 20 | 1000 | 0.5 | 0.42 | 4.0±0.2*4.0±0.2 | 1.2
EB404012X470MX01-SY00 | 47 | 20 | 1430 | 0.35 | 0.37 | 4.0±0.2*4.0±0.2 | 1.2